## Foglio1
Porosity_Tot | SSA_Tot | Conn.Dens. | Porosity | SSA | Ech | Tortuosity | k_m2
0.05 | 58.18 | 28.32 | 0.043 | 2.511 | -28.011 | 3.6 | 5.5e-14
0.238 | 47.31933 | 518.541 | 0.237048 | 6.7572 | -127 | 1.328 | 3.76281045e-11
0.238 | 47.31933 | 518.541 | 0.21896 | 6.7572 | -167 | 2.408 | 9.867718e-12
0.238 | 47.31933 | 518.541 | 0.237286 | 7.3203 | -220 | 2.428 | 6.567718e-12
0.296 | 34.44932 | 553.612 | 0.294816 | 6.1182 | -127 | 1.59 | 3.76281045e-11
0.296 | 34.44932 | 553.612 | 0.27232 | 6.1182 | -200 | 1.9 | 8.508645e-11
0.296 | 34.44932 | 553.612 | 0.295112 | 6.62805 | -250 | 1.87 | 6.7827537e-11
0.235 | 38 | 371.124 | 0.23406 | 5.358 | -127 | 1.975 | 1.2644019e-11
0.235 | 38 | 371.124 | 0.2162 | 5.358 | -180 | 2.473 | 8.867718e-12
0.235 | 38 | 371.124 | 0.234295 | 5.8045 | -220 | 1.817 | 1.5080661e-11
0.148 | 78 | 300 | 0.129 | 1.321734 | -216.625 | 3.34 | 8.270667e-13
0.148 | 78 | 300 | 0.125 | 1.22475 | -192.679 | 4.349 | 9.647262e-13
0.1478425641 | 13.4266417 | 28.6085 | 0.138049 | 1.385846 | -34.2529375 | 2.46 | 1.880276e-12
0.1480413094 | 13.1774979 | 32.1085625 | 0.139097 | 1.432379 | -39.44575 | 3.5 | 1.473e-12
0.1689399271 | 12.6347723 | 36.021875 | 0.162102 | 1.662794 | -42.6638125 | 2.7 | 1.748487e-12
0.2068590047 | 13.5599453 | 31.379375 | 0.198454 | 2.087537626 | -35.228125 | 3 | 1.633495e-12
0.11591166 | 0 | 94.4375 | 0.11591166 | 10.364797 | -50.28300625 | 3 | 1.240256e-12
0.12499896 |  | 137.9375 | 0.12499896 | 11.831036 | -83.1736 | 3.3 | 1.309325e-12
0.1587464 | 22.78814 | 29.653625 | 0.126526 | 2.47562 | -198.24 | 4.2 | 1.19232e-13
0.1619382 | 22.96452 | 29.653625 | 0.132549 | 2.654373 | -201.380625 | 4.5 | 1.289134e-13
0.1669258 | 23.68478 | 66.040125 | 0.13855 | 2.88837956 | -204.76375 | 4.3 | 1.218439e-13
0.1629095 | 23.17525 | 66.040125 | 0.13503 | 2.752897119 | -194.68 | 4.45 | 1.423394e-13
0.06304018 | 166.3994 | 184.6875 | 0.06304018 | 10.489847 | -196.405 | 2.9 | 2.931552e-13
0.067163122 | 165.6294 | 189.875 | 0.067163122 | 11.12419 | -195.480625 | 2.7 | 4.764096e-13
0.016692901 | 214.6629 | 52.9375 | 0.016692901 | 3.5833465 | -46.95460375 | 3.6 | 3.467968e-14
0.016692901 | 214.6629 | 52.9375 | 0.016692901 | 3.5833465 | -46.95460375 | 3.7 | 3.471998e-14
0.022484421 | 232.7816 | 80.875 | 0.022484421 | 5.2339588 | -62.7280375 | 4 | 3.421848e-14
0.022484421 | 232.7816 | 80.875 | 0.022484421 | 5.2339588 | -62.7280375 | 3.8 | 3.352508e-14
0.027158844 | 209.8269 | 92.8125 | 0.027158844 | 5.6986547 | -196.233125 | 3.1 | 2.6877208e-13
0.042695645 | 199.4887 | 152.9375 | 0.042695645 | 8.5172979 | -5.953272 | 3.2 | 2.194021024e-13
0.02663955 | 187.5484 | 87.875 | 0.02663955 | 4.9962053 | -48.90539 | 3.5 | 2.84087584e-13
0.042870989 | 184.9843 | 154 | 0.042870989 | 7.9304615 | -80.54136875 | 3.2 | 2.44447456e-13