## Foglio1
Porosity_Tot | SSA_Tot | Conn.Dens. | Porosity | SSA | Ech | Tortuosity | k_m2
0.205 | 45.89268 | 310.913 | 0.137 | 5.065 | -25.849 | 2.034 | 1.4733495e-12
0.205 | 45.89268 | 310.913 | 0.147 | 5.253 | -31.002 | 2.665 | 2.2547241e-12
0.205 | 45.89268 | 310.913 | 0.131 | 4.697 | -20.047 | 2.109 | 9.543177e-12
0.176 | 54.74432 | 350.137 | 0.115 | 5.583 | -50.613 | 4.183 | 9.66492e-13
0.176 | 54.74432 | 350.137 | 0.139 | 7.447 | -136.737 | 2.595 | 9.180783e-13
0.176 | 54.74432 | 350.137 | 0.115 | 5.311 | -32.907 | 4.101 | 1.4357736e-12
0.184 | 53.41304 | 368.141 | 0.134 | 6.99 | -115.218 | 2.774 | 4.0103019e-13
0.184 | 53.41304 | 368.141 | 0.138 | 7.132 | -110.411 | 2.779 | 3.9370212e-12
0.184 | 53.41304 | 368.141 | 0.116 | 5.29 | -39.748 | 3.868 | 1.9339074e-12
0.02 | 45.65 | 10.573 | 0.02 | 0.791 | -3.948 | 3.1 | 3.0218022e-13
0.02 | 45.65 | 10.573 | 0.02 | 0.806 | -2.017 | 2.9 | 3.1904361e-13
0.274 | 36.32482 | 458.436 | 0.273 | 7.721 | -102.424 | 1.717 | 5.5160514e-11
0.274 | 36.32482 | 458.436 | 0.25 | 6.87 | -76.478 | 1.353 | 3.82239e-11
0.274 | 36.32482 | 458.436 | 0.265 | 7.56 | -95.05 | 1.573 | 5.2759674e-11
0.293 | 34.41297 | 607.796 | 0.25 | 7.353 | -152.126 | 1.34 | 2.0095695e-11
0.293 | 34.41297 | 607.796 | 0.281 | 8.363 | -258.282 | 1.372 | 1.31949e-10
0.293 | 34.41297 | 607.796 | 0.297 | 9.123 | -362.849 | 1.675 | 8.28954e-11
0.056 | 89.21429 | 303.129 | 0.075 | 4.747 | -130.705 | 2.621 | 3.3909435e-13
0.056 | 89.21429 | 303.129 | 0.079 | 5.065 | -156.334 | 3.238 | 2.066877e-13
0.063 | 79.50794 | 288.192 | 0.075 | 4.747 | -130.705 | 3.0175 | 3.3909435e-13
0.063 | 79.50794 | 288.192 | 0.079 | 5.065 | -156.334 | 3.7225 | 2.066877e-13
0.066 | 74.0303 | 207.81 | 0.062 | 4.227 | -132.907 | 3.414 | 5.5319436e-13
0.066 | 74.0303 | 207.81 | 0.066 | 4.532 | -162.178 | 4.207 | 2.4561792e-14
0.143 | 65.23077 | 397.271 | 0.151 | 7.652 | -124.943 | 3.3133 | 7.8112269e-13
0.143 | 65.23077 | 397.271 | 0.151 | 7.653 | -132.984 | 3.39 | 1.2353148e-12
0.143 | 65.23077 | 397.271 | 0.148 | 7.51 | -121.665 | 3.8 | 5.4298431e-13
0.149 | 78.54362 | 307.044 | 0.136 | 10.267 | -202.056 | 3.087 | 2.9337147e-13
0.149 | 78.54362 | 307.044 | 0.137 | 10.3 | -202.989 | 2.795 | 4.2555051e-13
0.149 | 78.54362 | 307.044 | 0.124 | 9.292 | -160.839 | 3.585 | 7.133022e-13
0.149 | 78.54362 | 307.044 | 0.136 | 10.267 | -202.056 | 3.087 | 2.9337147e-13
0.149 | 78.54362 | 307.044 | 0.137 | 10.3 | -202.989 | 2.795 | 4.2555051e-13
0.149 | 78.54362 | 307.044 | 0.124 | 9.292 | -160.839 | 3.585 | 7.133022e-13
0.146 | 80.67123 | 286.157 | 0.098 | 8.08 | -132.73 | 3.34 | 1.7672094e-13
0.146 | 80.67123 | 286.157 | 0.108 | 8.765 | -160.656 | 3.609 | 2.2115025e-13
0.146 | 80.67123 | 286.157 | 0.103 | 8.463 | -161.984 | 4.349 | 1.7395398e-13
0.116 | 61.76724 | 116.198 | 0.104 | 6.047 | -71.467 | 4.007 | 5.6971674e-13
0.116 | 61.76724 | 116.198 | 0.098 | 5.923 | -70.632 | 2.818 | 3.2351886e-13
0.116 | 61.76724 | 116.198 | 0.096 | 5.808 | -68.413 | 3.646 | 8.485641e-14
0.112 | 59.85714 | 95.679 | 0.092 | 5.414 | -53.37 | 4.22 | 4.9661667e-13
0.112 | 59.85714 | 95.679 | 0.093 | 5.443 | -53.168 | 4.226 | 1.4597415e-12
0.112 | 59.85714 | 95.679 | 0.092 | 5.425 | -53.456 | 4.22 | 5.4627858e-13
0.088 | 56.44318 | 68.701 | 0.077 | 4.215 | -43.86 | 4.278 | 2.5641765e-13
0.088 | 56.44318 | 68.701 | 0.076 | 4.24 | -44.725 | 4.034 | 1.0213209e-12
0.088 | 56.44318 | 68.701 | 0.073 | 4.035 | -39.278 | 4.459 | 5.3625402e-13
0.029 | 46.72414 | 17.118 | 0.026 | 1.209 | -13.631 | 2.821 | 1.9240092e-13
0.05 | 58.18 | 28.32 | 0.043 | 2.511 | -28.011 | 3.6 | 0
0.05 | 58.18 | 28.32 | 0.041 | 2.34 | -18.74 | 3.604 | 8.750106e-13
0.05 | 58.18 | 28.32 | 0.042 | 2.434 | -27.463 | 3.6 | 3.4616322e-13